## Quantitative Research
Year | Author | Title | Endpoint | Substance | Abstract Summary | Diameter | Length | Metal Catalyst | Surface Area (m²/g) | Aspect Ratio | Functionalized | Chemical Composition | Surface Charge
2018 | Andre | Protein oxidation in the fish Danio rerio (Cyprinidae) fed with single- and multi-walled carbon nanotubes | Environmental | MWCNT | Experiments were conducted to determine the toxicity of single-walled (SWCNT) and multi-walled (MWCNT) carbon nanotubes to the fish Danio rerio (Cyprinidae) exposed to these CNT via diet (500 mg/kg) during 28 days. Induction of oxidative stress by CNT was evaluated through protein carbonyl groups (immunohistochemistry). Higher levels of carbonyl groups were registered in several organs (liver, brain, pancreas and muscle) of fish exposed to SWCNT and MWCNT. Overall, data indicate that CNT administered through diet can in fact induce toxicological responses in aquatic organisms as fish. The measurement of irreversible protein oxidative damage through immunohistochemistry seems to be a valuable tool for nanotoxicology
2021 | Atsushi | Organ accumulationand carcinogenicity of highly dispersed multi-walled carbon nanotubes administered intravenously in transgenic rasH2 mice | Carcinogenicity | MWCNT | Two types of MWCNTs (thin- and thick-MWCNTs) were intravenously administered at a high dose (approximately 0.7 mg per kg body weight) and low dose (approximately 0.07 mg per kg body weight).: MWCNTs showed pancreatic accumulation in 3.2% of mice administered with MWCNTs, but there was no accumulation in other organs. In addition, there was no significant difference in the incidence of tumor among the four MWCNTs-administered groups compared to the vehicle group without MWCNTs administration. Blood tests revealed elevated levels in mean red blood cell volume and mean red blood cell hemoglobin level for the MWCNTs-administered group, in addition to an increase in eotaxin.
2018 | Beard | Carbon nanotube and nanofiber exposure and sputum and blood biomarkers of early effect among U.S. workers | Biomarkers | CNT/F | We derived three sputum and nine blood biomarker factors that explained 78% and 67%, respectively, of the variation. After adjusting for potential confounders, inhalable EC and total inhalable CNT/F structures were associated with the most sputum and blood biomarkers, respectively. Biomarkers associated with at least three CNT/F metrics were 72 kDa type IV collagenase/matrix metalloproteinase-2 (MMP-2), interleukin-18, glutathione peroxidase (GPx), myeloperoxidase, and superoxide dismutase (SOD) in sputum and MMP-2, matrix metalloproteinase-9, metalloproteinase inhibitor 1/tissue inhibitor of metalloproteinases 1, 8-hydroxy-2′-deoxyguanosine, GPx, SOD, endothelin-1, fibrinogen, intercellular adhesion molecule 1, vascular cell adhesion protein 1, and von Willebrand factor in blood, although directions of associations were not always as expected.
2013 | Bhattacharya | Mechanisms of carbon nanotube-induced toxicity: Focus on pulmonary inflammation | Mechanism | CNT
2015 | Boyles | MWCNT induced frustrated phagocytosis, cytotoxicity and pro-inflammatory conditions in macrophages are length dependent and greater than that of asbestos | Pulmonary; Immune; Cytotoxicity | MWCNT | Industrially produced and long MWCNTs were cytotoxic to cells, and were potent in inducing pro-inflammatory and pro-fibrotic immune responses. Short CNTs did not induce any cytotoxicity. Frustrated phagocytosis was most evident in response to long CNTs, as was respiratory burst and reduction in phagocytic ability. Short CNTs, metal content and crystallinity had less or no influence on these endpoints, suggesting that many responses were fibre-length dependent. This study demonstrates that CNTs are potentially pathogenic, as they were routinely found to induce detrimental responses in macrophages greater than those induced by asbestos at the same mass-based dose. | 3 nm | 13-20 μm | Fe
2017 | Chortarea | Human Asthmatic Bronchial Cells Are More Susceptible to Subchronic Repeated Exposures of Aerosolized Carbon Nanotubes At Occupationally Relevant Doses Than Healthy Cells | Pulmonary | CNT; MWCNT | At the administrated MWCNT doses relevant to human occupational lifetime exposure (10 μg/cm2 for 5 weeks of repeated exposures/5 days per week) elevated cilia beating frequency (in both epithelial cultures), and mucociliary clearance (in asthmatic cells only) occurred, whereas no cytotoxic reactions or morphological changes were observed. Chronic MWCNT exposure did induce an evident (pro‑)inflammatory and oxidative stress response in both healthy and asthmatic cells. The latter revealed stronger and more durable long-term effects compared to healthy cells, indicating that individuals with asthma may be more susceptible to adverse effects from chronic MWCNT exposure. Our results highlight the power of occupationally relevant subchronic exposures on human in vitro models in nanosafety hazard assessment.
2016 | Coll | Probabilistic environmental risk assessment of five nanomaterials (nano-TiO2, nano-Ag, nano-ZnO, CNT, and fullerenes) | Environmental
2020 | Cordeiro | MWCNTs functionalized with pyrene-PEG via π–π interactions: toxicological assessment in zebrafish embryos | Environmental | MWCNT | [6 empty] | pyrene-PEG
2018 | Davis | The effects of subacute inhaled MWCNT exposure on signaling pathways associated with cholesterol transport and inflammatory markers in the vasculature of wild-type mice | Mechanism | CNT | We investigated alterations in proatherogenic and proinflammatory signaling pathways in C57Bl6/ mice exposed to MWCNTs (1 mg/ m3 ) or filtered air (FA-Controls), via inhalation, for 6 h/day, 14d. Expression of mediators of cholesterol transport, namely the lectin-like oxidized low-density lipoprotein receptor (LOX)-1 and ATP-binding cassette transporter (ABCA)-1, inflammatory markers tumor necrosis factor (TNF)-α and interleukin (IL)-1β/IL-6, nuclear-factor kappa-light-chain-enhancer of activated B cells (NF-κB), intracellular/vascular adhesion molecule(s) (VCAM-1, ICAM-1), and miRNAs (miR-221/-21/-1), associated with cardiovascular disease (CVD), were analyzed in cardiac tissue and coronary vasculature.
2019 | De Marchi | Toxicity evaluation of carboxylated carbon nanotubes to the reef-forming tubeworm Ficopomatus enigmaticus (Fauvel, 1923) | Environmental | MWCNT | [6 empty] | carboxyl groups (-COOH)
2006 | Donaldson | Carbon Nanotubes: A Review of Their Properties in Relation to Pulmonary Toxicology and Workplace Safety | Pulmonary
2015 | Dong | Advances in mechanisms and signaling pathways of CNT toxicity | Mechanism | CNT
2016 | Duan | Quantitative Profiling of Protein S-Glutathionylation Reveals Redox-Dependent Regulation of Macrophage Function during Nanoparticle-Induced Oxidative Stress | Genotoxicty | CNT | At higher levels of redox stress, the pattern of SSG modifications displayed reduced specificity and a broader set pathways involving classical stress responses and mitochondrial energetics (e.g., glycolysis) associated with apoptotic mechanisms. An important role for SSG in regulation of macrophage innate immune function was also confirmed by RNA silencing of glutaredoxin, a major enzyme which reverses SSG modifications.
2018 | Ellenbecker | The difficulties in establishing an occupational exposure limit for carbon nanotubes | Review | CNT
2016 | Ema | A review of toxicity studies of single-walled carbon nanotubes in laboratory animals | Pulmonary | SWCNT
2015 | Esposito | Exploring possible mechanisms of action for the nanotoxicity and protein binding of decorated nanotubes: interpretation of physicochemical properties from optimal QSAR models | Mechanism | CNT
2018 | Fadeel | Tools for the safety assessment of Nanomaterials | Review | CNT
2019 | Falinski | Establishing structure-property-hazard relationships for MWCNTs: The role of aggregation, surface charge, and oxidative stress on embryonic zebrafish mortality | Environmental | MWCNT | Surface charge and aggregate morphology emerged as the greatest predictors of embryo mortality. Interestingly, ROS generation was not significantly correlated to observed mortality, contrary to prior predictions by nanotoxicology researchers. This suggests that the mechanism of MWCNTinduced mortality of embryonic zebrafish is physical, driven by electrostatic and shape effects, both of which are related to nanomaterial aggregation. This raises the importance of rigorously considering aggregation during aqueous-based nanotoxicology assays as nanomaterial aggregation can affect perceived nanomaterial toxicity | outer: 10-20 nm; inner: 3-5 nm | 350-700 nm |  |  |  | Oxygen
2016 | Fatkhutdinova | Fibrosis biomarkers in workers exposed to MWCNT | Pulmonary | MWCNT | Exposure to MWCNTs caused significant increase in IL-1β, IL6, TNF-α, inflammatory cytokines and KL-6, a serological biomarker for interstitial lung disease in collected sputum samples. Moreover, the level of TGF-β1 was increased in serum obtained from young exposed workers. Overall, the results from this study revealed accumulation of inflammatory and fibrotic biomarkers in biofluids of workers manufacturing MWCNTs. | 8-15 nm | 2 μm | Ni and Co
2018 | Francis | Toxicity of carbon nanotubes: A review | Review | CNT
2020 | Fraser | Physicochemical characterization and genotoxicity of the broad class of CNTs and NFs used or produced in U.S. facilities | Genotoxicity | CNT/F | Nine CNT/F (MW #1–7 and CNF #1–2), commonly found in exposure assessment studies of U.S. facilities, were evaluated with reported diameters ranging from 6 to 150 nm. All materials were extensively characterized to include distributions of physical dimensions and prevalence of bundled agglomerates. Human bronchial epithelial cells were exposed to the nine CNT/F (0–24 μg/ml) to determine cell viability, inflammation, cellular oxidative stress, micronuclei formation, and DNA double-strand breakage. Computational modeling was used to understand various permutations of physicochemical characteristics and toxicity outcomes. | 6-150 nm
2018 | Fukushima | Carcinogenicity of multi-walled carbon nanotubes: challenging issue on hazard assessment | Carcinogenicity | MWCNT | Research on MWCNT-7 found that intraperitoneal administration caused peritoneal mesothelioma in mice and rats, while intrascrotal injection caused peritoneal mesothelioma in rats only. Whole body inhalation caused lung carcinoma in rats and promoted lung cancer development in mice exposed to 3-MC. They concluded that phagocytosis of MWCNT was a leading cause of cancer and using NOEAL approach, set 0.15 ng/m3 as protective level for humans.
2017 | Gerloff | The Adverse Outcome Pathway approach in nanotoxicology | Review | CNT
2017 | Ghosh | Changes in DNA methylation induced by multiwalled carbon nanotube exposure in the workplace | Genotoxicty | MWCNT
2014 | Grosse | Carcinogenicity of fl uoro-edenite, silicon carbide fi bres and whiskers, and carbon nanotubes | Carcinogenicity
2011 | Handbook of Systems Tech | Nanotoxicology: A Brief Overview and Discussion of the Current Toxicological Testing In Vitro and Suggestions for Future Research | Review | CNT
2018 | Hartono | Probing the toxicity mechanism of MWCNTs on bacteria | Environmental | MWCNT
2018 | Hu | Characterization and toxicity of nanoscale fragments in wastewater treatment plant effluent | Environmental | CNT | Study in China found WWTP much higher than suggested in the modeling study, up to 0.55 mg/L of “nanoscale fragments”. Note that CNTs are very difficult to quantify in the environment and the methods to measure them are still under development. Also China is the global producer of CNTs
2013 | Hua He | Carbon Nanotubes: Applications in Pharmacy and Medicine | Review | CNT
2012 | Hussain | Interactions of nanomaterials with the immune system | Immune | CNT
2015 | Hussain | At the Crossroads of Nanotoxicology in vitro: Past Achievements and Current Challenges | Review | CNT
2014 | IARC | Some Nanomaterials and Some Fibers Vol. 11 | Carcinogenicity
2014 | Jacobs | Precarious Promise: A Case Study of Engineered Carbon Nanotubes | Review | CNT
2018 | Jang | Effects of functionalized MWCNTs on toxicity and bioaccumulation of lead in Daphnia magna | Environmental | MWCNT |  | 10-20 nm |  | Pb | 118-194
2015 | Kasai | Thirteen-week study of toxicity of fiber-like multi-walled carbon nanotubes with whole-body inhalation exposure in rats | Carcinogenicity | MWCNT | F344 male and female rats, 6-week-old at the commencement of the study, were exposed by whole-body inhalation to MWCNT at concentrations of 0, 0.2, 1 and 5 mg/m3 with a generation and exposure system utilizing the cyclone sieve method. Measured concentrations in the exposure chambers were 0.20 ± 0.02, 1.01 ± 0.11 and 5.02 ± 0.25 mg/m3 for 13 weeks. The MMAD (GSD) of MWCNT were 1.4–1.6 mm (2.3–3.0), and mean width and length were 94.1–98.0 nm and 5.53–6.19 mm, respectively, for each target concentration. Lung weights were increased 1.2-fold with 1 mg/m3 and 1.3-fold with 5 mg/m3 in both sexes compared to the controls. In the bronchoalveolar lavage fluid (BALF) analyses, inflammatory parameters were increased concentration-dependently in both sexes from 0.2 mg/m3 . Granulomatous changes in the lung were induced at 1 and 5 mg/m3 in females and even at 0.2 mg/m3 in males. Focal fibrosis of the alveolar wall was observed in both sexes at 1 mg/m3 or higher. Inflammatory infiltration in the visceral pleural and subpleural areas was induced only at 5 mg/m3 . In conclusion, we determined 0.2 mg/m3 as the low-observed-adverse-effect level (LOAEL) for respiratory tract toxicity in the present inhalation exposure study of rats.
2019 | Kasai | Lung carcinogenicity of inhaled MWCNT in rats | Carcinogenicity | MWCNT | Lung carcinomas, mainly bronchiolo-alveolar carcinoma, and combined carcinomas and adenomas were significantly increased in males exposed to 0.2 and 2 mg/m3 MWNT-7 and in females exposed to 2 mg/m3 MWNT-7 compared to the clean air control group. However, no development of pleural mesothelioma was observed. Concentration-dependent toxic effects in the lung such as epithelial hyperplasia, granulomatous change, localized fibrosis, and alteration in BALF parameters were found in MWNT-7 treatment groups of both sexes. There were no MWNT-7-specific macroscopic findings in the other organs, including the pleura and peritoneum. Absolute and relative lung weights were significantly elevated in male rats exposed to 0.2 and 2 mg/m3 MWNT-7 and in all exposed female groups. The lung burdens of MWNT-7 were clearly increased in a concentration-dependent as well as a durationdependent manner. | 1.2–1.4 μm
2018 | Kasai | Thinking on occupational exposure assessment of MECNT carcinogenicity | Carcinogenicity | MWCNT | The Japan Bioassay Research Center conducted an inhalation carcinogenicity study of a straight type of MWCNT, in rats. Increased incidences of bronchiolo‐alveolar carcinoma in the lungs were observed in males and females exposed to 2 mg/m3 MWNT‐7, and in males exposed to 0.2 mg/m3 MWNT‐7. Additionally, the incidence of combined benign and malignant tumors was significantly increased in these groups. | 91.9‐109.6 nm | 5.8‐5.9 μm
2015 | Kermanizadeh | Nanomaterial translocation--the biokinetics, tissue accumulation, toxicity and fate of materials in secondary organs | Mechanism | CNT | The toxicological effects in secondary organs include oxidative stress, inflammation, cytotoxicity and dysfunction of cellular and physiological processes. For toxicological and risk evaluation, further information on the toxicokinetics and persistence of NMs is crucial. The overall aim of this review is to outline the data currently available in the literature on the biokinetics, accumulation, toxicity and eventual fate of NMs in order to assess the potential risks posed by NMs to secondary organs
2019 | Keshavan | Nano-bio interactions: a neutrophil-centric view | Genotoxicty | CNT
2015 | Khalid | Toxicology of carbon nanotubes - a review | Review | CNT
2021 | Khaliullin | In vitro toxic effects of different types of carbon nanotubes | Genotoxicity; Mechanism | SWCNT; MWCNT | We have carried out a comparative assessment of industrial single- and multiwalled carbon nanotubes (SWCNTs / MWCNTs) toxic effects in the cultures of macrophages (RAW 264.7) and bronchial epithelial cells (BEAS-2B).
2011 | Kisin | Genotoxicity of CNFs: Are they potentially more dangerous more or less dangerous than carbon nanotubes or asbestos? | Genotoxicity | CNF; SWCNT | All three tested materials used in the study were found to be genotoxic in Chinese hamster lung fibroblast V79 cells, as measuredby the alkaline comet assay and the micronucleus assay. Dose dependent increases in the frequency of DNA damage were seen in the comet assay after exposure to CNF, asbestos or SWCNT. CNF exposure induced the same level of DNA damage as asbestos at the doses tested but had a stronger effect in comparison to SWCNT treatment. Exposure of cells to CNF, asbestos or SWCNT caused about the same level of MN induction. | 60-150 nm | 30-100 μm | Fe | 35-45 | 500-1000
2011 | Kobayashi | Pulmonary and systemic responses of highly pure and well-dispersed SWCNTs after intratracheal instillation in rats | Pulmonary | SWCNT | Dose-dependent changes were observed in the lung weight, BALF inflammatory cells, and biochemical parameters such as LDH value, protein content, IL-1β and IL-6 activity, and histopathology. In the 0.04mg/kg SWCNT-exposed group, almost no changes were observed during the observation period. In the 0.2mg/kg SWCNT-exposed group, pulmonary inflammatory responses were observed after instillation. In the 1mg/kg and 2mg/kg SWCNT-exposed group, acute lung inflammation and subsequent granuloma accompanied by increased lung weights were observed. Furthermore, the histopathological findings in the lungs of rats exposed to SWCNTs showed inflammatory responses related with the vital reaction to the foreign substance that was instilled intratracheally, and there were no fibrosis, atypical lesion, or tumor-related findings even at the highest dose (2mg/kg) of SWCNT-exposed groups up to 6 months after instillation. For all groups, histopathological changes due to the instillation exposure of SWCNTs were observed only in the lungs and lung-associated lymph nodes and not in the other tissues examined. | 1–3 nm | 0.32 μm | Fe | 1000
2017 | Kobayashi | Review of toxicity studies of carbon nanotubes | Review | CNT
2004 | Lam | Pulmonary Toxicity of SWCNTs in Mice 7 and 90 Days After Intratracheal Instillation | Pulmonary | SWCNT | All nanotube products induced dose-dependent epithelioid granulomas and, in some cases, interstitial inflammation in the animals of the 7-d groups. These lesions persisted and were more pronounced in the 90-d groups; the lungs of some animals also revealed peribronchial inflammation and necrosis that had extended into the alveolar septa. | 0.1 - 5 μm |  | Fe, Ni, Cu, Al, Zn, Y, Mo
2009 | Lindberg | Genotoxicity of nanomaterials: DNA damage and micronuclei induced by carbon nanotubes and graphite nanofibres in human bronchial epithelial cells in vitro | Genotoxicity | SWCNT | Both of the carbon nanomaterials examined were found to be genotoxic in human bronchial epithelial BEAS 2B cells, as measured by the alkaline comet assay and the micronucleus assay. Dose-dependent increases in DNA damage were seen in the comet assay with both materials, and the effect was more marked at the longer treatment times. Also in the micronucleus assay, the longer treatment times resulted in a clearer effect than the 24-h treatment, but no obvious dose-dependent effects were seen at any treatment time. | outer: 80–200 nm, inner: 30–50 nm | 5–20 μm | Co, Mo, Fe
2014 | Lison | Paracelsus in nanotoxicology | Review | CNT
2019 | Madannejad | Toxicity of carbon-based nanomaterials: Reviewing recent reports in medical and biological systems | Review | CNT
2009 | Ma-Hock | Inhalation Toxicity of MWCNTs in Rats Exposed for 3 Months | Pulmonary | MWCNT | Inhaled MWCNT produced lesions (inflammation and granuloma formation) in the lung and associated lymph nodes similar to those after intratracheal administration. | 5-15 nm | 0.1-10 μm | Fe, Co | 250–300
2018 | Mandler | Microvascular Dysfunction Following MWCNT Exposure Is Mediated by Thrombospondin-1 Receptor CD47 | Mechanism | MWCNT | The principal finding of this study is that the CD47 receptor plays a critical role in the vascular dysfunction associated with lung exposure to MWCNT. We observed that CD47KO + MWCNT animals exhibited similar, or even greater, levels of arteriolar endothelium-dependent vasodilation in response to ACh stimulation than WT + SHAM controls. |  | 3.86 ± 1.94 μm
2005 | Mercer | Alteration of deposition pattern and pulmonary response as a result of improved dispersion of aspirated SWCNTs in a mouse model | Pulmonary | SWCNT | Electron microscopy demonstrated a highly dispersed, interstitial distribution of DSWCNT deposits by 1 day postexposure. Deposits were generally <1 m. Macrophage phagocytosis of DSWCNT was rarely observed at any time point. Lung responses were studied by lavage and morphometry at 1 h, 1 day, 7 day, and 1 mo after a single DSWCNT exposure of 10 g/mouse. Lung sections and lavage cells demonstrated an early, transient neutrophilic and inflammatory phase that rapidly resolved and was similar to that observed with large agglomerates. No granulomatous lesions or epithelioid macrophages were detected. Morphometric measurement of Sirius red staining was used to assess the connective tissue response. The average thickness of connective tissue in alveolar regions was 0.10 0.02, 0.09 0.02, 0.10 0.01, 0.48 0.04, and 0.88 0.19 m for PBS and 1-h, 1-day, 7-day, and 1-mo postexposure groups, respectively. The results demonstrate that dispersed SWCNT are rapidly incorporated into the alveolar interstitium and that they produce an increase in collagen deposition. | 0.69 μm
2010 | Mercer | Distribution and persistence of pleural penetrations by MWCNTs | Pulmonary | MWCNT |  | 49 ± 13.4 nm | 3.86 μm | Na; Fe
2013 | Mercer | Distribution and fibrotic response following inhalation exposure to MWCNTs | Pulmonary | MWCNT | Inhalation exposure to MWCNT produced a fibrotic response that was found to develop and persist out to 336 days after exposure, which is significantly longer that examined in prior bolus aspiration studies. This study also found large differences in the clearance rates from the lungs depending on the size of the MWCNT structures. Clearance of larger MWCNT structures containing greater than 4 fibers from the lung predominately occurs by reduction in the lung burden of MWCNTs within alveolar macrophages. Smaller MWCNT structures in general and singlet MWCNT in particular are formed from dissociation of larger structures and are retained principally within the alveolar septa and sub-pleural tissue. Singlet MWCNTs and smaller MWCNT structures retained within the alveolar septa produce a progressive fibrotic reaction in the lungs. |  | 4.3 μm | Fe | 26
2018 | Ming | Toxicity of carbon nanotubes to white rot fungus Phanerochaete chrysosporium | Environmental | CNT; MWCNT
2021 | Mostovenko | Carbon Nanotube Exposure Triggers a Cerebral Peptidomic Response: Barrier Compromise, Neuroinflammation, and a Hyperexcited State | Genotoxicity; Neurotoxicity; Mechanism | CNT | Identified MWCNT-responsive peptides depicted a mechanism involving aberrant fibrinolysis (fibrinopeptide A), blood-brain barrier permeation (homeobox protein A4), neuroinflammation (transmembrane protein 131L) with reactivity by astrocytes and microglia, and a pro-degradative (signal transducing adapter molecule, phosphoglycerate kinase), antiplastic (AF4/FMR2 family member 1, vacuolar protein sorting-associated protein 18) state with the excitation-inhibition balance shifted to a hyperexcited (microtubule-associated protein 1B) phenotype. Overall, the significant pathologic changes observed were consistent with early neurodegenerative disease and were diagnostically reflected in the CSF peptidome.
2016 | Mouchet | International standardized procedures for in vivo evaluation of multi-walled carbon nanotube toxicity in water | Environmental | MWCNT
2005 | Muller | Respiratory toxicity of MWCNTs | Pulmonary | MWCNT | Multi-wall carbon nanotubes (CNT) or ground CNT were administered intratracheally (0.5, 2 or 5 mg) to Sprague–Dawley rats and we estimated lung persistence, inflammation and fibrosis biochemically and histologically. CNT and ground CNT were still present in the lung after 60 days (80% and 40% of the lowest dose) and both induced inflammatory and fibrotic reactions. At 2 months, pulmonary lesions induced by CNT were characterized by the formation of collagen-rich granulomas protruding in the bronchial lumen, in association with alveolitis in the surrounding tissues. These lesions were caused by the accumulation of large CNT agglomerates in the airways. Ground CNT were better dispersed in the lung parenchyma and also induced inflammatory and fibrotic responses. Both CNT and ground CNT stimulated the production of TNF-a in the lung of treated animals. In vitro, ground CNT induced the overproduction of TNF-a by macrophages | 5-10 nm | 6 μm |  | 378
2011 | Murphy | Length-Dependent Retention of CNTs in the Pleural Space of Mice Initiates Sustained Inflammation and Progressive Fibrosis on the Parietal Pleura | Pulmonary | SWCNT; MWCNT | Persistent inflammation and fibrosis of the parietal pleural surface 24 weeks after intrapleural injection of long (>15 um) but not short.
2012 | Murray | Factoring-in agglomeration of carbon nanotubes and nanofibers for better prediction of their toxicity versus asbestos | Pulmonary | CNF; SWCNT | Exposure to SWCNT, CNF or asbestos resulted in oxidative stress evidenced by accumulations of 4-HNE and carbonylated proteins in the lung tissues. Additionally, local inflammatory and fibrogenic responses were accompanied by modified systemic immunity, as documented by decreased proliferation of splenic T cells ex vivo on day 28 post exposure. The accuracies of assessments of effective surface area for asbestos, SWCNT and CNF (based on geometrical analysis of their agglomeration) versus estimates of mass dose and number of particles were compared as predictors of toxicological outcomes. Pulmonary inflammatory and fibrogenic responses to CNF, SWCNT and asbestos varied depending upon the agglomeration state of the particles/fibers. | CNF: 80-100 nm; SWCNT: 1-4 nm | CNF: 5-30 μm; SWCNT: 1-3 μm | C; Fe | CNF: 35-45; SWCNT: 1040
2020 | Nahle | Genes expression profiling of alveolar macrophages exposed to non-functionalized, anionic and cationic MWCNTs shows three different mechanisms of toxicity | Genotoxicity | MWCNT | Findings indicated that all MWCNT altered ribosomal protein translation, cytoskeleton arrangement and induced pro-inflammatory response. Only functionalized MWCNT alter mTOR signaling pathway in conjunction with increased Lamtor gene expression. The type of functionalization was also important, with cationic MWCNT activating the transcription factor EB and inducing autophagy while the anionic MWCNT altering eukaryotic translation initiation factor 4 (EIF4) and phosphoprotein 70 ribosomal protein S6 kinase (p70S6K) signaling pathway as well as upregulation Tlr2 gene expression. MWCNT toxicity mechanisms are functionalization dependent and provides evidence that inflammatory response is a key event of carbon nanotubes toxicity.
2009 | Nel | Understanding biophysicochemical interactions at the nano–bio interface | Mechanism | CNT
2013 | NIOSH | Current Intelligence Bulletin 65: Occupational Exposure to Carbon Nanotubes and Nanofibers | Review |  | At very low doses, all types of carbon nanotubes and carbon nanofibers can cause early and persistent lung effects in animals. Primarily, pulmonary inflammation, fibrosis or scaring of the lungs, which is irreversible and causes significant breathing impairment. This conclusion was based on a review of 54 studies of mice and rats exposed to carbon nanotubes and nanofibers. All types of CNT and CNF should be considered a respiratory hazard and occupational exposures controlled at the REL of 1 μg/m3. Three in vitro studies with human cells that showed SWNCT interfering with mitosis, causing genotoxicity and abnormal chromosome number. Other effects noted include DNA breakage and damage, micronuclei formation, mutations in the lung after inhalation, and disrtuption of the mitotic spindle.
2008 | Pacurari | Raw SWCNTs Induce Oxidative Stress and Activate MAPKs, AP-1, NF-κB, and Akt in Normal and Malignant Human Mesothelial Cells | Genotoxicity | SWCNT | Exposure to SWCNTs induced ROS generation, increased cell death, enhanced DNA damage and H2AX phosphorylation, and activated PARP, AP-1, NF-κB, p38, and Akt in a dose dependent manner. These events recapitulate some of the key molecular events involved in mesothelioma development associated with asbestos exposure. | 0.8-2 nm |  | Ni
2011 | Palomaki | Long, needle-like carbon nanotubes and asbestos activate the NLRP3 inflammasome through a similar mechanism | Mechanism | CNT
2010 | Pauluhn | Subchronic 13-Week Inhalation Exposure of Rats to MWCNTs: Toxic Effects Are Determined by Density of Agglomerate Structures, Not Fibrillar Structures | Pulmonary | MWCNT | This study demonstrates that the induced pathological changes are consistent with overloadrelated phenomena. Hence, the etiopathological sequence of inflammatory events caused by this type of MWCNT appears to be related to the high displacement volume of the low-density MWCNT assemblage structure rather than to any yet ill-defined intrinsic toxic property. Thus, the hypothesis of study is verified, namely, common denominators between carbon black and MWCNT do exist. | 10 nm | 200-300 nm | Co | 300
2011 | Peterson | Potential Release Pathways, Environmental Fate, And Ecological Risks of Carbon Nanotubes | Environmental | CNT
2010 | Porter | Mouse pulmonary dose- and time course-responses induced by exposure to MWCNTs | Pulmonary | MWCNT | The data reported here indicate that MWCNT exposure rapidly produces significant adverse health outcomes in the lung. Furthermore, the observation that MWCNT reach the pleura after aspiration exposure indicates that more extensive investigations are needed to fully assess if pleural penetration results in any adverse health outcomes. |  | 3.86 μm | Fe
2019 | Requart | Surface defects reduce Carbon Nanotube toxicity in vitro | Mechanism | CNT |  | 48 ± 12 nm | 16.5 ± 8 μm | Fe
2020 | Samiei | Toxicity of MWCNT inhalation on the brain of rats | Neurotoxicity; Mechanism | MWCNT | This study was designed to investigate the brain toxicity following the respiratory contact with multi-wall carbon nanotubes (MWCNTs) in male Wistar rats. Rats were exposed to 5 mg/m3 MWCNT aerosol in different sizes and purities for 5 h/day, 5 days/week for 2 weeks in a whole-body exposure chamber. After 2-week exposure, mitochondrial isolation was performed from different parts of rat brain (hippocampus, frontal cortex, and cerebellum) and parameters of mitochondrial toxicity including mitochondrial succinate dehydrogenase (SDH) activity, generation of reactive oxygen species (ROS), mitochondrial membrane potential (MMP) collapse, mitochondrial swelling, and cytochrome c release, ATP level, mitochondrial GSH, and lipid peroxidation were evaluated. Our results demonstrated that MWCNTs with different characteristics, in size and purity, significantly (P < 0.05) decreased SDH activity, GSH, and ATP level, and increased mitochondrial ROS production, lipid peroxidation, mitochondrial swelling, MMP collapse, and cytochrome c release in the brain mitochondria. In conclusion, we suggested that MWCNTs with different characteristics, in size and purity, induce damage in varying degrees on the mitochondrial respiratory chain and increase mitochondrial ROS formation in different parts of rat brain (hippocampus, frontal cortex, and cerebellum)
2014 | Sargent | Promotion of lung adenocarcinoma following inhalation exposure to multi-walled carbon nanotubes | Carcinogenicity | MWCNT | 23% of the filtered air controls, 26.5% of the MWCNT-exposed, and 51.9% of the MCA-exposed mice, had lung bronchiolo-alveolar adenomas and lung adenocarcinomas. The average number of tumors per mouse was 0.25, 0.81 and 0.38 respectively. By contrast, 90.5% of the mice which received MCA followed by MWCNT had bronchiolo-alveolar adenomas and adenocarcinomas with an average of 2.9 tumors per mouse 17months after exposure. Indeed, 62% of the mice exposed to MCA followed by MWCNT had bronchiolo-alveolar adenocarcinomas compared to 13% of the mice that received filtered air, 22% of the MCA-exposed, or 14% of the MWCNT-exposed. |  |  | Fe
2009 | Sargent | Induction of Aneuploidy by Single-Walled Carbon Nanotubes | Genotoxicity | SWCNT | To examine the potential of nanotubes to induce genetic damage in normal lung cells, cultured primary and immortalized human airway epithelial cells were exposed to SWCNT or a positive control, vanadium pentoxide. After 24 hr of exposure to either SWCNT or vanadium pentoxide, fragmented centrosomes, multiple mitotic spindle poles, anaphase bridges, and aneuploid chromosome number were observed. Confocal microscopy demonstrated nanotubes within the nucleus that were in association with cellular and mitotic tubulin as well as the chromatin. Our results are the first to report disruption of the mitotic spindle by SWCNT. The nanotube bundles are similar to the size of microtubules that form the mitotic spindle and may be incorporated into the mitotic spindle apparatus. | 1-4 nm | 0.5-1 μm | Fe | 1040
2021 | Scala | MWCNTs elicit concordant changes in DNA methylation and gene expression following long-term pulmonary exposure in mice | Genotoxicity; Pulmonary | MWCNT | Integrated analysis of transcriptomics data and DNA methylation data revealed concordant changes in gene expression. Functional analysis showed that the muscle contraction, immune system/inflammation, and extracellular matrix pathways were the most affected pathways. Taken together, the present study revealed that MWCNTs exert epigenetic effects in the lungs of exposed animals, potentially driving the subsequent gene expression changes. | outer diameter of 8-15 nm, inner diameter of 4-8 nm | 2-15 um |  | 300-320
2016 | Shinohara | Long-term retention of pristine MWCNT in rat lungs after intratracheal instillation | Pulmonary | MWCNT | MWCNTs were retained in the lung, even 1-year post-instillation. However, these MWCNTs in pulmonary macrophages seemed to form stable granuloma and no tumors were observed for up to 1-year post-instillation. | 48 nm | 2.5 μm | Li, Al, Ca, Fe, Cd | 69 ± 37
2016 | Shvedova | Integrated Analysis of Dysregulated ncRNA and mRNA Expression Profiles in Humans Exposed to CNT | Genotoxicity | MWCNT | Significant changes in the ncRNA and mRNA expression profiles were observed between exposed and non-exposed worker groups. An integrative analysis of ncRNA-mRNA correlations was performed to identify target genes, functional relationships, and regulatory networks in MWCNT-exposed workers. The coordinated changes in ncRNA and mRNA expression profiles revealed a set of miRNAs and their target genes with roles in cell cycle regulation/progression/control, apoptosis and proliferation. Further, the identified pathways and signaling networks also revealed MWCNT potential to trigger pulmonary and cardiovascular effects as well as carcinogenic outcomes in humans, similar to those previously described in rodents exposed to MWCNTs.
2019 | Snyder-Talkington | Differential gene regulation in human small airway epithelial cells grown in monoculture versus coculture with human microvascular endothelial cells following MWCNT exposure | Genotoxicity | MWCNT
2016 | Stanley | Sublethal effects of multiwalled carbon nanotube exposure in the invertebrate Daphnia magna | Environmental | MWCNT
2015 | Sturm | Nanotubes in the human respiratory tract - Deposition modeling | Pulmonary | SWCNT; MWCNTS | Results of the simulations clearly show that for a given inhalation scenario (sitting breathing) total, bronchial, and acinar nanotube deposition increase with subject’s age, whereas extrathoracic deposition is characterized by a decrease from younger to older subjects. According to the data provided by the model, MWCNT, whose aerodynamic diameters exceed those of SWCNT by one order of magnitude, are deposited in specific respiratory compartments to a lower extent than SWCNT. A change of the physical state from sitting to heavy work results in a common decline of bronchial and extrathoracic deposition of nanotubes. Total deposition is slightly increased for SWCNT and moderately decreased for MWCNT, whereas acinar deposition is significantly increased for SWCNT and decreased for MWCNT
2013 | Sun | Comprehensive probabilistic modelling of environmental emissions of engineered nanomaterials | Environmental | CNT | Based on production levels in the EU in 2012, surface water concentrations were predicted to be below 1 ng/L. This is based on a production volume of 380 tons/yr. This is likely a huge underestimate for today as single companies are now capable of producing over 100 ton/yr. (very difficult to get any production information).
2015 | Tang | Health implications of engineered nanoparticles in infants and children | Review | CNT
2017 | TASC | General Procedures for Safety Tests on Carbon Nanomaterials | Review | CNT
2020 | Tavabe | Toxicity effects of MWCNTs nanomaterial on the common carp (Cyprinus carpio L. 1758) in laboratory conditions | Environmental | MWCNT | The results indicated that by increasing the concentrations of the MWCNTs weight gain, specific growth rate and survival rate parameters were decreased. Cortisol secretion, blood glucose level and anti-oxidative enzymes activities were increased with the increase of MWCNTs concentrations in the treatments. Histopathology results depicted that 15 and 20 mg/l MWCNTs caused hyperplasia, telangiectasia, apoptosis, and necrosis damages in gills and also, apoptosis, sinusoidal spaces, fibrosis, hepatocyte degeneration and necrosis in the liver of C. carpio.
2017 | Vlaanderen | A cross-sectional study of changes in markers of immunological effects and lung health due to exposure to MWCNT | Pulmonary; Immune | MWCNT | Assessed 51 immune markers and 3 pneumoproteins in serum, complete blood cell counts (CBC), fractional exhaled nitric oxide (FENO), and lung function among 22 workers of a MWCNT producing facility. Indications of early effects of occupational exposure to MWCNTs on lung health and the immune system were observed; significant upward trends for immune markers C-C motif ligand 20 (p = .005), basic fibroblast growth factor (p = .05), and soluble IL-1 receptor II (p = .0004) with increasing exposure to MWCNT. Observed differences in FENO and several CBC parameters between exposed and nonexposed, but no difference in lung function or the pneumoproteins. | <10 nm | >1 um
2018 | Yan | Influence of MWCNTs on the toxicity of 17β-estradiol in the early life stages of zebrafish | Environmental; Developmental | MWCNT | In this study, the interplay between MWCNTs and E2 in the early life stages of zebrafish was investigated, focusing on the alterations in estrogenic responses with and without other environmental factors. There were no significant differences in the hatchability, mortality, or physical development of zebrafish in any treatments. Compared with E2 exposure, the E2-induced estrogenic responses (vtg1, vtg3, and esr1 genes) in zebrafish were markedly reduced to baseline by the presence of MWCNTs in most cases, indicating a strong protective effect. Furthermore, this inhibitive effect was not significantly changed by the preloading of natural organic matter (NOM) on MWCNTs. Nevertheless, the addition of ammonia nitrogen in the mixtures of MWCNTs and E2 alleviated the protective effect of MWCNTs, resuscitating the E2- induced estrogenic responses in zebrafish. | 3-8 nm | 0.5-2 µm
2019 | Yanamala | Grouping of carbonaceous nanomaterials based on association of patterns of inflammatory markers in BAL fluid with adverse outcomes in lungs | Pulmonary | MWCNT | Statistical and machine learning-based approaches were used to identify groups of CNMs with similar pulmonary toxicity responses from a panel of proteins measured in bronchoalveolar lavage (BAL) fluid samples and with similar pathological outcomes in the lungs. Thus, grouped particles, based on their pulmonary toxicity profiles, were used to select a small set of proteins that could potentially identify and discriminate between the toxicity profiles associated within each group. Specifically, MDC/CCL22 and MIP-3b/CCL19 were identified as common protein markers associated with both toxicologically distinct groups of CNMs. In addition, the persistent expression of other selected protein markers in BAL fluid from each group suggested their ability to predict toxicity in the lungs, i.e. fibrosis and microgranuloma formation
2013 | Yanamala | Molecular modeling in structural nano-toxicology: Interactions of nano-particles with nano-machinery of cells | Mechanism | CNT | This review focuses on the use of structure-based computational molecular modeling as a tool to understand and to predict the interactions between nanomaterials and nano-biosystems. We review major approaches and provide examples of computational analysis of the structural principles behind such interactions. A rationale on how nanoparticles of different sizes, shape, structure and chemical properties can affect the organization and functions of nano-machinery of cells is also presented.
2019 | Yi | Efect of Multi‑walled Carbon Nanotubes on the Toxicity of Triphenyltin to the Marine Copepod Tigriopus japonicus | Environmental | MWCNT | The results revealed an antagonistic interaction between MWCNTs and TPTCl on the copepod through 96 h acute exposure, which was attributed to the adsorption of TPTCl to MWCNTs and aggregation of MWCNTs in the test solutions. Results of 21 days’ chronic exposure showed that the effect concentration of MWCNTs could be 100 times lower than that of acute exposure. The exposure to binary mixture of MWCNT (1.0 mg/L) and TPTCl (0.3 µg/L) caused a reduction by 94% for the 3rd time spawning and 83% for the total number of hatched nauplii. The ingestion and exterior attachment of MWCNTs to the copepod might be the main reasons causing the adverse effect in reproduction. | 16.70 ± 3.52 nm | 0.5–2.0 µm
2016 | Yuvaraj | Toxicity assessment of carbon nanotubes on erythrocyte morphology and lymphocytes in vitro | Hematotoxicty; Cytotoxicity | MWCNT | The toxicity of the pristine and hydroxyl group functionalized MWCNT were compared. Result indicated that the pristine MWCNT caused more toxic effects than -OH functionalized MWCNT, which was assessed in terms of changes in the morphology of the erythrocytes and cytotoxicity caused to the lymphocyte cells. The functionalization of MWCNT could reduce the Hematotoxicity and improves the biocompatibility.
2021 | Zang | CNT: A summary of beneficial and dangerous aspects | Review | CNT
2016 | Zhao | A MicroRNA-Mediated Insulin Signaling Pathway Regulates the Toxicity of MWCNTs in Nematode Caenorhabditis elegans | Genotoxicity | MWCNT | Genetic experiments confirmed the functions of these dysregulated genes in regulating MWCNTs toxicity. In the insulin signaling pathway, DAF-2/ insulin receptor regulated MWCNTs toxicity by suppressing function of DAF-16/FOXO transcription factor. Moreover, we raised a miRNAs-mRNAs network involved in the control of MWCNTs toxicity. In this network, mir-355 might regulate MWCNTs toxicity by inhibiting functions of its targeted gene of daf-2, suggesting that mir-355 may regulate functions of the entire insulin signaling pathway by acting as an upregulator of DAF-2, the initiator of insulin signaling pathway, in MWCNTs exposed nematodes.
2021 | Zhao, J. | Potential reproductive toxicity of MWCNT and their chronic exposure effects on the growth and development of Xenopus tropicalis | Environmental; Developmental | MWCNT | The results showed that MWCNTs could inhibit the growth of body, including the testis, ovaries and fat of X. tropicalis. Histopathological section analysis showed that MWCNTs affected the formation of spermatogonia and oocytes, while had no notable effect on the heart or liver. MWCNTs would be accumulated in lungs of X. tropicalis inducing lung cannons. In addition, MWCNTs changed the microbial community structure and diversity of gut microbiota but did not change its abundance significantly. Moreover, MWCNTs could even decrease the fertilized and survival rate of X. tropicalis embryos.
2012 | Zhaoxia | Designed Synthesis of CeO2 Nanorods and Nanowires for Studying Toxicological Effects of High Aspect Ratio Nanomaterials | Genotoxicity; Mechanism | CNT | This in vitro toxicity study demonstrated that at lengths ≥200 nm and aspect ratios ≥ 22, CeO2 nanorods induced progressive cytotoxicity and pro-inflammatory effects. The relatively low “critical” length and aspect ratio were associated with small nanorod/nanowire diameters (6–10 nm), which facilitates the formation of stacking bundles due to strong van der Waals and dipole-dipole attractions. Our results suggest that both length and diameter components of aspect ratio should be considered when addressing the cytotoxic effects of long aspect ratio materials
2018 | Knudsen | Physicochemical predictors of Multi‐Walled Carbon Nanotube–induced pulmonary histopathology and toxicity one year after pulmonary deposition of 11 different Multi‐Walled Carbon Nanotubes in mice | Pulmonary; Genotoxicity | MWCNT | Evaluated histological changes in lung tissue 1 year after a single intratracheal instillation of 11 well‐ characterized MWCNT in female C57BL/6N BomTac mice. Genotoxicity in liver and spleen was evaluated by the comet assay. The dose of 54 μg MWCNT corresponds to three times the estimated dose accumulated during a work life at a NIOSH recommended exposure limit (0.001 mg/m3 ). Short and thin MWCNT were observed as agglomerates in lung tissue 1 year after exposure, whereas thicker and longer MWCNT were detected as single fibres, suggesting biopersistence of both types of MWCNT. The thin and entangled MWCNT induced varying degree of pulmonary inflammation, in terms of lymphocytic aggregates, granulomas and macrophage infiltration, whereas two thick and straight MWCNT did not. By multiple regression analysis, larger diameter and higher content of iron predicted less histopathological changes, whereas higher cobalt content significantly predicted more histopathological changes. No MWCNT‐related fibrosis or tumours in the lungs or pleura was found. One thin and entangled MWCNT induced increased levels of DNA strand breaks in liver; however, no physicochemical properties could be related to genotoxicity.
2019 | Numano | MWCNT‐7 administered to the lung by intratracheal instillation induces development of pleural mesothelioma in F344 rats | Carcinogenicity | MWCNT | Multi‐walled carbon nanotube‐7 (MWCNT‐7) fibers are biopersistent and have a structure similar to asbestos. MWCNT‐7 has been shown to induce malignant mesothelioma when administered by intrascrotal or intraperitoneal injection in rats and mice, and an inhalation study demonstrated that rats exposed to respir‐ able MWCNT‐7 developed lung tumors. MWCNT‐N, which is similar to MWCNT‐7, was shown to induce both lung tumors and malignant mesothelioma in rats when administered by trans‐tracheal intrapulmonary spraying (TIPS). The present study was performed to investigate the carcinogenicity of MWCNT‐7 when administered by the TIPS method. Ten‐week‐old male F344/Crj rats were divided into 3 groups and administered 0.5 mL vehicle, 0.250 μg/mL MWCNT‐7 or 0.250 μg/mL crocido‐ lite once a week for 12 weeks (total doses of 1.5 mg/rat) and then observed for up to 104 weeks. Rats in the MWCNT‐7 group began to die from pathologies associ‐ ated with the development of malignant mesothelioma 35 weeks after the final TIPS administration. Overall, the incidence of malignant mesothelioma in the MWCNT‐7 group was significantly higher than in the vehicle or crocidolite groups.
2020 | Saleh | Comparative carcinogenicity study of a thick, straight-type and a thin, tangled-type multi-walled carbon nanotube administered by intra-tracheal instillation in the rat | Carcinogenicity | MWCNT | Multi-walled carbon nanotubes can be divided into two general subtypes: tangled and straight. MWCN T-N (60 nm in diameter) and MWCNT-7 (80–90 nm in diameter) are straight-type MWCNTs, and similarly to asbestos, both are carcinogenic to the lung and pleura when administered to rats via the airway. Injection of straight-type MWCNTs into the peritoneal cavity also induces the development of mesothelioma, however, injection of tangled-type MWCNTs into the peritoneal cavity does not induce carcinogenesis. To investigate these effects in the lung we conducted a 2-year comparative study of the potential carcinogenicities of a straight-type MWCNT, MWCNT-A (approximately 150 nm in diameter), and a tangled-type MWCNT, MWCNT-B (7.4 nm in diameter) after administration into the rat lung. Crocidolite asbestos was used as the reference material, and rats administered vehicle were used as the controls. Test materials were administered by intra-Tracheal Intra-Pulmonary Spraying (TIPS) once a week over a 7 week period (8 administrations from day 1 to day 50), followed by a 2-year observation period without further treatment. Rats were administered total doses of 0.5 or 1.0 mg MWCNT-A and MWCNT-B or 1.0 mg asbestos.
2016 | Luanpitpong | Induction of cancer-associated fibroblast-like cells by carbon nanotubes dictates its tumorigenicity | Carcinogenicity | MWCNT | We investigated whether carbon nanotubes (CNTs), a widely used nanomaterial with known carcinogenic potential, can affect cancer-associated fibroblasts (CAFs), which are a key component of tumor microenvironment that provides necessary support for tumor growth. We show for the first time that single-walled CNT and to a lesser extent multi-walled and its COOH-functionalized form induced CAF-like cells, which are non-tumorigenic in animals, but promote tumor growth of human lung carcinoma and CNT-transformed lung epithelial cells. The mechanism by which CNT-induced CAF-like cells promote tumor growth involved the acquisition of cancer stem cells (CSCs) in cancer population. Gene knockdown experiments showed that an expression of podoplanin on CAF-like cells is essential for their effects, indicating the functional role of CAF-like cells and podoplanin in CNT tumorigenic process. Our findings unveil a novel mechanism of CNT-induced carcinogenesis through the induction of CAFlike cells that support CSCs and drive tumor formation. Our results also suggest the potential utility of podoplanin as a mechanism-based biomarker for rapid screening of carcinogenicity of CNTs and related nanomaterials for their safer design.
2019 | Lu | Long-term pulmonary exposure to multi-walled carbon nanotubes promotes breast cancer metastatic cascades | Carcinogenicity | MWCNT | We demonstrate that a single pulmonary exposure to multi-walled carbon nanotubes dramatically enhances angiogenesis and the invasiveness of orthotopically implanted mammary carcinoma, leading to metastasis and rapid colonization of the lungs and other organs. Exposure to multiwalled carbon nanotubes stimulates local and systemic inflammation, contributing to the formation of pre-metastatic and metastatic niches. Our study suggests that nanoscale-material-elicited pulmonary lesions may exert complex and extended influences on tumour progression. Given the increasing presence of carbon nanotubes in the environment, this report emphasizes the urgent need to escalate efforts assessing the long-term risks of airborne nanomaterial exposure in non-lung cancer progression.
2016 | Catalan | In vitro and in vivo genotoxic effects of straight versus tangled multi-walled carbon nanotubes | Genotoxicity | MWCNT | As primary and secondary genotoxicity may play a role in MWCNT carcinogenesis, we used a battery of assays for DNA damage and micronuclei to compare the genotoxicity of straight (MWCNT-S) and tangled MWCNTs (MWCNT-T) in vitro (primary genotoxicity) and in vivo (primary or secondary genotoxicity). C57Bl/6 mice showed a dose-dependent increase in DNA strand breaks, as measured by the comet assay, in lung cells 24 h after a single pharyngeal aspiration of MWCNTS (1–200 mg/mouse). An increase was also observed for DNA strand breaks in lung and bronchoalveolar lavage (BAL) cells and for micronucleated alveolar type II cells in mice exposed to aerosolized MWCNT-S (8.2–10.8 mg/m3 ) for 4 d, 4 h/d. No systemic genotoxic effects, assessed by the g-H2AX assay in blood mononuclear leukocytes or by micronucleated polychromatic erythrocytes (MNPCEs) in bone marrow or blood, were observed for MWCNT-S by either exposure technique. MWCNT-T showed a dose-related decrease in DNA damage in BAL and lung cells of mice after a single pharyngeal aspiration (1–200 mg/mouse) and in MNPCEs after inhalation exposure (17.5 mg/m3 ). In vitro in human bronchial epithelial BEAS-2B cells, MWCNT-S induced DNA strand breaks at low doses (5 and 10 mg/cm2 ), while MWCNT-T increased strand breakage only at 200 mg/cm2 . Neither of the MWCNTs was able to induce micronuclei in vitro. Our findings suggest that both primary and secondary mechanisms may be involved in the genotoxicity of straight MWCNTs
2019 | Garcia-Rodriguez | The Comet Assay as a Tool to Detect the Genotoxic Potential of Nanomaterials | Genotoxicity | MWCNT
2018 | Duke | Mechanisms of Carbon Nanotube-Induced Pulmonary Fibrosis: A Physicochemical Characteristic Perspective | Genotoxicity; Pulmonary | MWCNT
2015 | Sun | NADPH Oxidase Dependent NLRP3 Inflammasome Activation Plays an Important Role in Lung Fibrosis by Multi-Walled Carbon Nanotubes | Genotoxicity; Pulmonary | MWCNT
2017 | Gorrochategui | Diet-sourced carbon-based nanoparticles induce lipid alterations in tissues of zebrafish (Danio rerio) with genomic hypermethylation changes in brain | Environmental; Genotoxicity | MWCNT
2018 | Arnoldussen YJ; Skaug V; Aleksandersen M; Ropstad E; Anmarkrud KH; Einarsdottir E; Chin-Lin F; Granum Bjørklund C; Kasem M; Eilertsen E; Apte RN; Zienolddiny S | Inflammation in the pleural cavity following injection of multi-walled carbon nanotubes is dependent on their characteristics and the presence of IL-1 genes. | Pulmonary | MWCNT
2021 | Barthel, Hélène; Darne, Christian; Gaté, Laurent; Visvikis, Athanase; Seidel, Carole | Continuous Long-Term Exposure to Low Concentrations of MWCNTs Induces an Epithelial-Mesenchymal Transition in BEAS-2B Cells. | Pulmonary | MWCNT | In the field of nanotechnology, the use of multi-walled carbon nanotubes (MWCNTs) is growing. Pulmonary exposure during their production, use, and handling is raising concerns about their potential adverse health effects. The purpose of this study is to assess how the physical characteristics of MWCNTs, such as diameter and/or length, can play a role in cellular toxicity. Our experimental design is based on the treatment of human bronchial epithelial cells (BEAS-2B) for six weeks with low concentrations (0.125–1 µg/cm2) of MWCNTs having opposite characteristics: NM-403 and Mitsui-7. Following treatment with both MWCNTs, we observed an increase in mitotic abnormalities and micronucleus-positive cells. The cytotoxic effect was delayed in cells treated with NM-403 compared to Mitsui-7. After 4–6 weeks of treatment, a clear cellular morphological change from epithelial to fibroblast-like phenotype was noted, together with a change in the cell population composition. BEAS-2B cells underwent a conversion from the epithelial to mesenchymal state as we observed a decrease in the epithelial marker E-cadherin and an increased expression of mesenchymal markers N-cadherin, Vimentin, and Fibronectin. After four weeks of recovery, we showed that the induced epithelial-mesenchymal transition is reversible, and that the degree of reversibility depends on the MWCNT. [ABSTRACT FROM AUTHOR] Copyright of Nanomaterials (2079-4991) is the property of MDPI and its content may not be copied or emailed to multiple sites or posted to a listserv without the copyright holder's express written permission. However, users may print, download, or email articles for individual use. This abstract may be abridged. No warranty is given about the accuracy of the copy. Users should refer to the original published version of the material for the full abstract. (Copyright applies to all Abstracts.) | 74 (29–173) nm; 12 (5–37) nm | 5.7 (±0.49) um; 0.4 (±0.03) um |  |  |  |  | P2O5 0.14, Fe2O3 0.08, SO3 0.08, CaO 0.03, MgO 0.01, SiO 0.006, ZnO 0.001, CuO 0.0003Al2O3 0.24, MgO 0.19, MnO 0.16, P2O5 0.14, CoO 0.12, CaO 0.03, CuO 0.003, Fe2O3 0.002, NiO 0.0018, ZnO 0.001
2016 | Poulsen SS; Jackson P; Kling K; Knudsen KB; Skaug V; Kyjovska ZO; Thomsen BL; Clausen PA; Atluri R; Berthing T; Bengtson S; Wolff H; Jensen KA; Wallin H; Vogel U | Multi-walled carbon nanotube physicochemical properties predict pulmonary inflammation and genotoxicity. | Pulmonary | MWCNT | Lung deposition of multi-walled carbon nanotubes (MWCNT) induces pulmonary toxicity. Commercial MWCNT vary greatly in physicochemical properties and consequently in biological effects. To identify determinants of MWCNT-induced toxicity, we analyzed the effects of pulmonary exposure to 10 commercial MWCNT (supplied in three groups of different dimensions, with one pristine and two/three surface modified in each group). We characterized morphology, chemical composition, surface area and functionalization levels. MWCNT were deposited in lungs of female C57BL/6J mice by intratracheal instillation of 0, 6, 18 or 54 mg/ mouse. Pulmonary inflammation (neutrophil influx in bronchoalveolar lavage (BAL)) and genotoxicity were determined on day 1, 28 or 92. Histopathology of the lungs was performed on day 28 and 92. All MWCNT induced similar histological changes. Lymphocytic aggregates were detected for all MWCNT on day 28 and 92. Using adjusted, multiple regression analyses, inflammation and genotoxicity were related to dose, time and physicochemical properties. The specific surface area (BET) was identified as a positive predictor of pulmonary inflammation on all post-exposure days. In addition, length significantly predicted pulmonary inflammation, whereas surface oxidation (–OH and –COOH) was predictor of lowered inflammation on day 28. BET surface area, and therefore diameter, significantly predicted genotoxicity in BAL fluid cells and lung tissue such that lower BET surface area or correspondingly larger diameter was associated with increased genotoxicity. This study provides information on possible toxicitydriving physicochemical properties of MWCNT. The results may contribute to safe-by-design manufacturing of MWCNT, thereby minimizing adverse effects.
2015 | Poulsen SS; Saber AT; Williams A; Andersen O; Købler C; Atluri R; Pozzebon ME; Mucelli SP; Simion M; Rickerby D; Mortensen A; Jackson P; Kyjovska ZO; Mølhave K; Jacobsen NR; Jensen KA; Yauk CL; Wallin H; Halappanavar S; Vogel U | MWCNTs of different physicochemical properties cause similar inflammatory responses, but differences in transcriptional and histological markers of fibrosis in mouse lungs. | Pulmonary | MWCNT
2015 | Poulsen, Sarah S.; Saber, Anne T.; Mortensen, Alicja; Szarek, Józef; Wu, Dongmei; Williams, Andrew; Andersen, Ole; Jacobsen, Nicklas R.; Yauk, Carole L.; Wallin, Håkan; Halappanavar, Sabina; Vogel, Ulla | Changes in cholesterol homeostasis and acute phase response link pulmonary exposure to multi-walled carbon nanotubes to risk of cardiovascular disease | Pulmonary | MWCNT |  | 11 ± 4.5 nm; 67 ± 26.2 nm | 0.85 ± 0.457 μm; 4.05 ± 2.40 μm
2016 | Vietti, Giulia, Lison, Dominique and van den Brule, Sybillle | Mechanisms of lung fib rosis induced by carbon nanotubes: towards an Adverse Outcome Pathway (AOP) | Pulmonary | MWCNT | Several experimental studies have shown that carbon nanotubes (CNT) can induce respiratory effects, including lung fibrosis. The cellular and molecular events through which these effects develop are, however, not clearly elucidated. The purpose of the present review was to analyze the key events involved in the lung fibrotic reaction induced by CNT and to assess their relationships. We thus address current knowledge and gaps with a view to draft an Adverse Outcome Pathway (AOP) concerning the fibrotic potential of CNT. As for many inhaled particles, CNT can indirectly activate fibroblasts through the release of pro-inflammatory (IL-1β) and pro-fibrotic (PDGF and TGF-β) mediators by inflammatory cells (macrophages and epithelial cells) via the induction of oxidative stress, inflammasome or NF-kB. We also highlight here direct effects of CNT on fibroblasts, which appear as a new mode of toxicity relatively specific for CNT. Direct effects of CNT on fibroblasts include the induction of fibroblast proliferation, differentiation and collagen production via ERK 1/2 or Smad signaling. We also point out the physico-chemical properties of CNT important for their toxicity and the relationship between in vitro and in vivo effects. This knowledge provides evidence to draft an AOP for the fibrogenic activity of CNT, which allows developing simple in vitro models contributing to predict the CNT effects in lung fibrosis, and risk assessment tools for regulatory decision. | See pages 2-6 for detailed table of characteristics
2019 | Dong, Jie; Ma, Qiang | Integration of inflammation, fibrosis, and cancer induced by carbon nanotubes | Pulmonary | MWCNT | Carbon nanotubes (CNTs) are nanomaterials with unique physicochemical properties that are targets of great interest for industrial and commercial applications. Notwithstanding, some characteristics of CNTs are associated with adverse outcomes from exposure to pathogenic particulates, raising concerns over health risks in exposed workers and consumers. Indeed, certain forms of CNTs induce a range of harmful effects in laboratory animals, among which inflammation, fibrosis, and cancer are consistently observed for some CNTs. Inflammation, fibrosis, and malignancy are complex pathological processes that, in summation, underlie a major portion of human disease. Moreover, the functional interrelationship among them in disease pathogenesis has been increasingly recognized. The CNT-induced adverse effects resemble certain human disease conditions, such as pneumoconiosis, idiopathic pulmonary fibrosis (IPF), and mesothelioma, to some extent. Progress has been made in understanding CNT-induced pathologic conditions in recent years, demonstrating a close interconnection among inflammation, fibrosis, and cancer. Mechanistically, a number of mediators, signaling pathways, and cellular processes are identified as major mechanisms that underlie the interplay among inflammation, fibrosis, and malignancy, and serve as pathogenic bases for these disease conditions in CNT-exposed animals. These studies indicate that CNT-induced pathological effects, in particular, inflammation, fibrosis, and cancer, are mechanistic-ally, and in some cases, causatively, interrelated. These findings generate new insights into CNT adverse effects and pathogenesis and provide new targets for exposure monitoring and drug development against inflammation, fibrosis, and cancer caused by inhaled nanomaterials.
2018 | Carvalho S; Ferrini M; Herritt L; Holian A; Jaffar Z; Roberts K | Multi-Walled Carbon Nanotubes Augment Allergic Airway Eosinophilic Inflammation by Promoting Cysteinyl Leukotriene Production. | Pulmonary | MWCNT |  | FA21 = 27 nm; FA04 = 33 nm | 5-15 um
2018 | Desai, Ishika C.; Miller, William; Kodali, Vamsi K.; Syamlal, Girija; Roberts, Jenny R.; Erdely, Aaron; Yanamaala, Naveena | Classification of Carbonaceous Nanomaterials based on Patterns of Inflammatory Markers in BAL Fluid and Pathological Outcomes in Lungs | Pulmonary | MWCNT
2009 | Ellinger-Ziegelbauer, Heidrun; Pauluhn, JuRgen | Pulmonary toxicity of multi-walled carbon nanotubes (Baytubes.sup.[R]) relative to [alpha]-quartz following a single 6h inhalation exposure of rats and a 3 months post-exposure period | Pulmonary | MWCNT | Manufactured multi-walled carbon nanotubes (MWCNT) have attracted a great deal of attention due to their unique structural, chemical, and physical characteristics. This study utilized a 1× 6 h inhalation exposure protocol followed by a 3 months post-exposure period. Wistar rats were nose-only exposed to 11 and 241mg/m3 MWCNT (Baytubes®) of respirable, solid aerosol. MWCNT depleted of residual metals (depletion from 0.53% to 0.12% Co) were compared at 11mg/m3. Rats similarly exposed to air and -quartz (248mg/m3) served as negative and positive controls, respectively. Pulmonary response was characterized by bronchoalveolar lavage (BAL), lung histopathology, organ burden determinations, and gene expression analyses of lung homogenates with emphasis on extracellular matrix components. This acute inhalation exposure protocol was suitable to characterize and distinguish acute deposition-related effects from the long-term sequelae of retained MWCNT. Subtle differences in acute pulmonary toxic potency due to differences in metal contaminations could be revealed by this protocol. Consistent with the long retention halftime of poorly soluble particles, even short-term inhalation studies may require post-exposure periods of at least 3 months to reveal MWCNT-specific dispositional and toxicological characteristics relative to -quartz. Distinct differences in the time course of pulmonary inflammation of MWCNT and -quartz could be demonstrated. Transcriptomics proved to be a useful tool to analyze the etiopathology of collagen detected by BAL and histopathology. In summary, the pulmonary inflammogenicity following exposure to MWCNT was concentration-dependent with evidence of regression over time. Conversely, -quartz resulted in progressive changes over time. The time course of pulmonary inflammation associated with retainedMWCNTwas independent on the concentration of residual cobalt. This supports the conclusion that the predominant response to inhaled MWCNT is principally related to the assemblage structure and not catalyst impurities (if in the range of ≤0.5%). | 10-16 nm |  |  | 253
2015 | Hedmer, Maria; Ludvigsson, Linus; Isaxon, Christina; Nilsson, Patrik T.; Skaug, Vidar; Bohgard, Mats; Pagels, Joakim H.; Messing, Maria E.; Tinnerberg, Håkan | Detection of Multi-walled Carbon Nanotubes and Carbon Nanodiscs on Workplace Surfaces at a Small-Scale Producer. | Pulmonary | MWCNT
2015 | Heitbrink WA; Lo LM | Effect of Carbon Nanotubes Upon Emissions From Cutting and Sanding Carbon Fiber-Epoxy Composites. | Pulmonary | MWCNT | Carbon nanotubes (CNTs) are being incorporated into structural composites to enhance material strength. During fabrication or repair activities, machining nanocomposites may release CNTs into the workplace air. An experimental study was conducted to evaluate the emissions generated by cutting and sanding on three types of epoxy-composite panels: Panel A containing graphite fibers, Panel B containing graphite fibers and carbon-based mat, and Panel C containing graphite fibers, carbon-based mat, and multi-walled CNTs. Aerosol sampling was conducted with direct-reading instruments, and filter samples were collected for measuring elemental carbon (EC) and fiber concentrations. Our study results showed that cutting Panel C with a band saw did not generate detectable emissions of fibers inspected by transmission electron microscopy but did increase the particle mass, number, and EC emission concentrations by 20–80 % compared to Panels A and B. Sanding operation performed on two Panel C resulted in fiber emission rates of 1.9 9 108 and 2.8 9 106 fibers per second (f/s), while no free aerosol fibers were detected from sanding Panels A and B containing no CNTs. These free CNT fibers may be a health concern. However, the analysis of particle and EC concentrations from these same samples cannot clearly indicate the presence of CNTs, because extraneous aerosol generation from machining the composite epoxy material increased the mass concentrations of the EC. | 50 nm | 1 mm
2016 | Iavicoli, Ivo; Leso, Veruscka; Schulte, Paul A. | Biomarkers of susceptibility: State of the art and implications for occupational exposure to engineered nanomaterials | Pulmonary | MWCNT | Rapid advances and applications in nanotechnology are expected to result in increasing occupational exposure to nano-sized materials whose health impacts are still not completely understood. Scientific efforts are required to identify hazards from nanomaterials and define risks and precautionary management strategies for exposed workers. In this scenario, the definition of susceptible populations, which may be at increased risk of adverse effects may be important for risk assessment and management. The aim of this review is to critically examine available literature to provide a comprehensive overview on susceptibility aspects potentially affecting heterogeneous responses to nanomaterials workplace exposure. Genetic, genotoxic and epigenetic alterations induced by nanomaterials in experimental studies were assessed with respect to their possible function as determinants of susceptibility. Additionally, the role of host factors, i.e. age, gender, and pathological conditions, potentially affecting nanomaterial toxicokinetic and health impacts, were also analysed. Overall, this review provides useful information to obtain insights into the nanomaterial mode of action in order to identify potentially sensitive, specific susceptibility biomarkers to be validated in occupational settings and addressed in risk assessment processes. The findings of this review are also important to guide future research into a deeper characterization of nanomaterial susceptibility in order to define adequate risk communication strategies. Ultimately, identification and use of susceptibility factors in workplace settings has both scientific and ethical issues that need addressing. | See pages 3-4 for more detailed of physiochemical properties
2020 | Kim JK; Jo MS; Kim Y; Kim TG; Shin JH; Kim BW; Kim HP; Lee HK; Kim HS; Ahn K; Oh SM; Cho WS; Yu IJ | 28-Day inhalation toxicity study with evaluation of lung deposition and retention of tangled multi-walled carbon nanotubes. | Pulmonary | MWCNT
2015 | Kim KH; Kim JB; Ji JH; Lee SB; Bae GN | Nanoparticle formation in a chemical storage room as a new incidental nanoaerosol source at a nanomaterial workplace. | Pulmonary | MWCNT | Chemical storage rooms located near engineered nanomaterials (ENMs) workplaces can be a significant source of unintentional nanoaerosol generation. A new incidental nanoparticle source was identified and characterized in a chemical storage room located at an ENMs workplace. Stationary and mobile measurements using on-line instruments and chemical analysis of volatile organic compounds (VOCs) were carried out to identify the source. The number of nanoaerosols emitted from the chemical storage room was found to be several orders of magnitude higher than that existing in the ENMs workplace. VOC analysis showed that the accumulated precursors and oxygenated VOCs in the chemical storage room could be attributed to incidental particle formation via gas-to-particle conversion. We stress the importance of identification of the incidental nanoaerosols to allow characterization of the nanoaerosols at ENMs workplaces, and to estimate additional nanoaerosols exposure, which was previously unknown. Hazardous chemical substances in the workplace have been regulated in many countries; however, most of the regulations are focused on gas-phase or liquid-phase substances. The present study emphasizes the importance of secondary pollutants in particulate form that can be generated from the gas or liquid phase of hazardous chemical substances.
2016 | Kuijpers E; Bekker C; Fransman W; Brouwer D; Tromp P; Vlaanderen J; Godderis L; Hoet P; Lan Q; Silverman D; Vermeulen R; Pronk A | Occupational Exposure to Multi-Walled Carbon Nanotubes During Commercial Production Synthesis and Handling. | Pulmonary | MWCNT
2018 | Kuijpers E; Pronk A; Kleemann R; Vlaanderen J; Lan Q; Rothman N; Silverman D; Hoet P; Godderis L; Vermeulen R | Cardiovascular effects among workers exposed to multiwalled carbon nanotubes. | Pulmonary | MWCNT
2015 | Lee JS; Choi YC; Shin JH; Lee JH; Lee Y; Park SY; Baek JE; Park JD; Ahn K; Yu IJ | Health surveillance study of workers who manufacture multi-walled carbon nanotubes. | Pulmonary | MWCNT
2019 | Lu X; Zhu Y; Bai R; Wu Z; Qian W; Yang L; Cai R; Yan H; Li T; Pandey V; Liu Y; Lobie PE; Chen C; Zhu T | Long-term pulmonary exposure to multi-walled carbon nanotubes promotes breast cancer metastatic cascades. | Pulmonary | MWCNT
2017 | Meldrum, K; Guo, C; Marczylo, E L; Gant, T W; Smith, R; Leonard, M O | Mechanistic insight into the impact of nanomaterials on asthma and allergic airway disease | Pulmonary | MWCNT | See pages 4, 5, and 6 for detailed tables of characteristics
2018 | Otsuka, Kunihiro; Yamada, Koichi; Taquahashi, Yuhji; Arakaki, Rieko; Ushio, Aya; Saito, Masako; Yamada, Akiko; Tsunematsu, Takaaki; Kudo, Yasusei; Kanno, Jun; Ishimaru, Naozumi | Long-term polarization of alveolar macrophages to a profibrotic phenotype after inhalation exposure to multi-wall carbon nanotubes. | Pulmonary | MWCNT | Nanomaterials are widely used in various fields. Although the toxicity of carbon nanotubes (CNTs) in pulmonary tissues has been demonstrated, the toxicological effect of CNTs on the immune system in the lung remains unclear. Methods and finding: In this study, exposure to Taquann-treated multi-walled CNTs (T-CNTs) was performed using aerosols generated in an inhalation chamber. At 12 months after T-CNT exposure, alveolar inflammation with macrophage accumulation and hypertrophy of the alveolar walls were observed. In addition, fibrotic lesions were enhanced by T-CNT exposure. The macrophages in the bronchoalveolar lavage fluid of T-CNT-exposed mice were not largely shifted to any particular population, and were a mixed phenotype with M1 and M2 polarization. Moreover, the alveolar macrophages of T-CNT-exposed mice produced matrix metalloprotinase-12. Conclusions: These results suggest that T-CNT exposure promoted chronic inflammation and fibrotic lesion formation in profibrotic macrophages for prolonged periods. [ABSTRACT FROM AUTHOR] Copyright of PLoS ONE is the property of Public Library of Science and its content may not be copied or emailed to multiple sites or posted to a listserv without the copyright holder's express written permission. However, users may print, download, or email articles for individual use. This abstract may be abridged. No warranty is given about the accuracy of the copy. Users should refer to the original published version of the material for the full abstract. (Copyright applies to all Abstracts.)
2017 | Poulsen SS; Knudsen KB; Jackson P; Weydahl IE; Saber AT; Wallin H; Vogel U | Multi-walled carbon nanotube-physicochemical properties predict the systemic acute phase response following pulmonary exposure in mice. | Pulmonary | MWCNT | See pages 5 and 6 for detailed tables of characteristics
2017 | Rahman, Luna; Jacobsen, Nicklas Raun; Aziz, Syed Abdul; Wu, Dongmei; Williams, Andrew; Yauk, Carole L.; White, Paul; Wallin, Hakan; Vogel, Ulla; Halappanavar, Sabina | Multi-walled carbon nanotube-induced genotoxic, inflammatory and pro-fibrotic responses in mice: Investigating the mechanisms of pulmonary carcinogenesis. | Pulmonary | MWCNT | The International Agency for Research on Cancer has classified one type of multi-walled carbon nanotubes (MWCNTs) as possibly carcinogenic to humans. However, the underlying mechanisms of MWCNT- induced carcinogenicity are not known. In this study, the genotoxic, mutagenic, inflammatory, and fibrotic potential of MWCNTs were investigated. Muta™Mouse adult females were exposed to 36 ± 6 or 109 ± 18 μg/mouse of Mitsui-7, or 26 ± 2 or 78 ± 5 μg/mouse of NM-401, once a week for four consecutive weeks via intratracheal instillations, alongside vehicle-treated controls. Samples were collected 90 days following the first exposure for measurement of DNA strand breaks, lacZ mutant frequency, p53 expression, cell proliferation, lung inflammation, histopathology, and changes in global gene expression. Both MWCNT types persisted in lung tissues 90 days post-exposure, and induced lung inflammation and fibrosis to similar extents. However, there was no evidence of DNA damage as measured by the comet assay following Mitsui-7 exposure, or increases in lacZ mutant frequency, for either MWCNTs. Increased p53 expression was observed in the fibrotic foci induced by both MWCNTs. Gene expression analysis revealed perturbations of a number of biological processes associated with cancer including cell death, cell proliferation, free radical scavenging, and others in both groups, with the largest response in NM-401-treated mice. The results suggest that if the two MWCNT types were capable of inducing DNA damage, strong adaptive responses mounted against the damage, resulting in efficient and timely elimination of damaged cells through cell death, may have prevented accumulation of DNA damage and mutations at the post-exposure time point investigated in the study. Thus, MWCNT-induced carcinogenesis may involve ongoing low levels of DNA damage in an environment of persisting fibres, chronic inflammation and tissue irritation, and parallel increases or decreases in the expression of genes involved in several pro-carcinogenic pathways.
2016 | Ruenraroengsak P; Chen S; Hu S; Melbourne J; Sweeney S; Thorley AJ; Skepper JN; Shaffer MS; Tetley TD; Porter AE | Translocation of Functionalized Multi-Walled Carbon Nanotubes across Human Pulmonary Alveolar Epithelium: Dominant Role of Epithelial Type 1 Cells. | Pulmonary | MWCNT | Uptake and translocation of short functionalized multi-walled carbon nanotubes (short-fMWCNTs) through the pulmonary respiratory epithelial barrier depend on physicochemical property and cell type. Two monoculture models, immortalized human alveolar epithelial type 1 (TT1) cells and primary human alveolar epithelial type 2 cells (AT2), which constitute the alveolar epithelial barrier, were employed to investigate the uptake and transport of 300 and 700 nm in length, poly(4-vinylpyridine)-functionalized, multi-walled carbon nanotubes (p(4VP)-MWCNTs) using quantitative imaging and spectroscopy techniques. The p(4VP)-MWCNT exhibited no toxicity on TT1 and AT2 cells, but significantly decreased barrier integrity (*p < 0.01). Uptake of p(4VP)-MWCNTs was observed in 70% of TT1 cells, correlating with compromised barrier integrity and basolateral p(4VP)-MWCNT translocation. There was a small but significantly greater uptake of 300 nm p(4VP)-MWCNTs than 700 nm p(4VP)-MWCNTs by TT1 cells. Up to 3% of both the 300 and 700 nm p(4VP)-MWCNTs reach the basal chamber; this relatively low amount arose because the supporting transwell membrane minimized the amount of p(4VP)-MWCNT translocating to the basal chamber, seen trapped between the basolateral cell membrane and the membrane. Only 8% of AT2 cells internalized p(4VP)-MWCNT, accounting for 17% of applied p(4VP)-MWCNT), with transient effects on barrier function, which initially fell then returned to normal; there was no MWCNT basolateral translocation. The transport rate was MWCNT length modulated. The comparatively lower p(4VP)-MWCNT uptake by AT2 cells is proposed to reflect a primary barrier effect of type 2 cell secretions and the functional differences between the type 1 and type 2 alveolar epithelial cells.
2020 | Saleh DM; Alexander WT; Numano T; Ahmed OHM; Gunasekaran S; Alexander DB; Abdelgied M; El-Gazzar AM; Takase H; Xu J; Naiki-Ito A; Takahashi S; Hirose A; Ohnishi M; Kanno J; Tsuda H | Comparative carcinogenicity study of a thick, straight-type and a thin, tangled-type multi-walled carbon nanotube administered by intra-tracheal instillation in the rat. | Pulmonary | MWCNT | Multi-walled carbon nanotubes can be divided into two general subtypes: tangled and straight. MWCNT-N (60 nm in diameter) and MWCNT-7 (80-90 nm in diameter) are straight-type MWCNTs, and similarly to asbestos, both are carcinogenic to the lung and pleura when administered to rats via the airway. Injection of straight-type MWCNTs into the peritoneal cavity also induces the development of mesothelioma, however, injection of tangled-type MWCNTs into the peritoneal cavity does not induce carcinogenesis. To investigate these effects in the lung we conducted a 2-year comparative study of the potential carcinogenicities of a straight-type MWCNT, MWCNT-A (approximately 150 nm in diameter), and a tangled-type MWCNT, MWCNT-B (7.4 nm in diameter) after administration into the rat lung. Crocidolite asbestos was used as the reference material, and rats administered vehicle were used as the controls. Test materials were administered by intra-Tracheal Intra-Pulmonary Spraying (TIPS) once a week over a 7 week period (8 administrations from day 1 to day 50), followed by a 2-year observation period without further treatment. Rats were administered total doses of 0.5 or 1.0 mg MWCNT-A and MWCNT-B or 1.0 mg asbestos. Results: There was no difference in survival between any of the groups. The rats administered MWCNT-A or asbestos did not have a significant increase in bronchiolo-alveolar hyperplasia or tumors in the lung. However, the rats administered MWCNT-B did have significantly elevated incidences of bronchiolo-alveolar hyperplasia and tumors in the lung: the incidence of bronchiolo-alveolar hyperplasia was 0/20, 6/20, and 9/20 in the vehicle, 0.5 mg MWCNT-B, and 1.0 mg MWCNT-B groups, respectively, and the incidence of adenoma and adenocarcinoma combined was 1/19, 5/20, and 7/20 in the vehicle, 0.5 mg MWCNT-B, and 1.0 mg MWCNT-B groups, respectively. Malignant pleural mesothelioma was not induced in any of the groups. Conclusions: The results of this initial study indicate that tangled-type MWCNT-B is carcinogenic to the rat lung when administered via the airway, and that straight-type MWCNT-A did not have higher carcinogenic potential in the rat lung than tangled-type MWCNT-B.
2017 | Tromp, Peter C.; Kuijpers, Eelco; Bekker, Cindy; Godderis, Lode; Qing Lan; Jedynska, Aleksandra D.; Vermeulen, Roel; Pronk, Anjoeka | A New Approach Combining Analytical Methods for Workplace Exposure Assessment of Inhalable Multi-Walled Carbon Nanotubes. | Pulmonary | MWCNT |  | 650 - 1000 nm | 0.25 and 100 um
2016 | Vitkina TI; Yankova VI; Gvozdenko TA; Kuznetsov VL; Krasnikov DV; Nazarenko AV; Chaika VV; Smagin SV; Tsatsakis AΜ; Engin AB; Karakitsios SP; Sarigiannis DA; Golokhvast KS | The impact of multi-walled carbon nanotubes with different amount of metallic impurities on immunometabolic parameters in healthy volunteers. | Pulmonary | MWCNT | The impact of two types of multi-walled carbon nanotubes (MWCNTs) (12e14 nm) with different content of metallic impurities (purified and unpurified nanotubes) on peroxidation processes, the status of immune cells in healthy volunteers and gene expression combined to pathway analysis was studied in vitro. From the study it was shown that the main mechanism of action for both types of MWCNTs is induction of oxidative stress, the intensity of which is directly related to the amount of metallic impurities. Unpurified MWCNTs produced twice as high levels of oxidation than the purified CNTs inducing thus more intense mitochondrial dysfunction. All the above were also verified by gene expression analysis of 2 different human cellular cultures (lung epithelium and keratinoma cells) and the respective pathway analysis; modulation of genes activating the NFkB pathway is associated to inflammatory responses. This may cause a perturbation in the IL-6 signaling pathway in order to regulate inflammatory processes and compensate for apoptotic changes. A plausible hypothesis for the immunological effects observed in vivo, are considered as the result of the synergistic effect of systemic (mediated by cells of the routes of exposure) and local inflammation (blood cells). | 12-14 nm |  | Fe 0.16; Co 0.07; Mg 0.05; Fe 2.4; Co 1.3; Mg 2.5
2016 | Labib, Sarah; Williams, Andrew; Yauk, Carole | Nano-risk Science: application of toxicogenomins in an adverse outcome pathways framework for risk assessment of MWCNT | Pulmonary | MWCNT
2020 | Holian | Lung Deposition Patterns of MWCNT Vary With Degree of Carboxylation | Pulmonary | MWCNT | Functionalization of multi-walled carbon nanotubes (MWCNT) is known to affect the biological response (e.g., toxicity, inflammation) in vitro and in vivo. However, the reasons for these changes in vivo are not well described. This study examined the degree of MWCNT functionalization with regard to in vivo mouse lung distribution, particle retention, and resulting pathology. A commercially available MWCNT (source MWCNT) was functionalized (f-MWCNT) by systematically varying the degree of carboxylation on the particle’s surface. Following a pilot study using seven variants, two f-MWCNT variants were chosen and for lung pathology and particle distribution using oropharyngeal aspiration administration of MWCNT in Balb/c mice. Particle distribution in the lung was examined at 7 and 28 days post-instillation by bright-field microscopy, CytoViva hyperspectral dark-field imaging, and Stimulated Raman Scattering (SRS) microscopy. Examination of the lung tissue by bright-field microscopy showed some acute inflammation for all MWCNT that was highest with source MWCNT. Hyperspectral imaging and SRS were employed to assess changes in particle deposition and retention. Highly functionalized MWCNT had a higher lung burden and were more disperse. They also appeared to be associated more with epithelial cells compared to the source and less functionalized MWCNT that were mostly interacting with alveolar macrophages (AM) | 20-30 nm | 10-30 um
2009 | Thurnherr | Comprehensive evaluation of in vitro toxicity of three large-scale produced carbon nanotubes on human Jurkat T cells and a comparison to crocidolite asbestos | Pulmonary | MWCNT; CNT | This study has evaluated the effects of three industrially relevant multi-walled carbon nanotubes (MWNTs) on human Jurkat T cells and compared them to those of crocidolite asbestos. No overt acute toxicity was observed for all MWNTs tested although signs of oxidative stress were evident. MWNTs did not activate resting Jurkat cells and only slightly stimulated the release of the cytokine interleukin-2 (IL-2) in activated cells. Similar to MWNTs, crocidolite had little toxic effects on Jurkat cells but neither induced the formation of reactive oxygen species nor changes in IL-2 signaling. These findings suggest that, in contrast to many other cell types, T cells are relatively resistant to stress induced by high-aspect ratio particles.
2011 | Thurnherr | A comparison of acute and long-term effects of industrial multiwalled carbon nanotubes on human lung and immune cells in vitro | Pulmonary | MWCNT
2021 | Migliaccio | Respiratory and systemic impacts following MWCNT inhalation in B6C3F1/N mice | Pulmonary | MWCNT | Following MWCNT exposure, particles were clearly evident in the lungs, spleens, lymph nodes and olfactory bulbs, (but not livers or kidneys) of exposed mice in a dose-dependent manner. Examination of the lavaged lung cells was unremarkable with no significant inflammation indicated at all particle doses. In contrast, histological examination of the spleen indicated the presence of apoptotic bodies within T cells regions of the white pulp area. Isolated splenic leukocytes had significant changes in various cells including an increased number of proinflammatory CD11b+ Ly6C+ splenic cells. The gene expression studies confirmed this observation as several inflammation-related genes were upregulated particularly in the high dose exposure (0.6 mg/m3 ). Blood plasma evaluations showed a systemic down-regulation of inflammatory cytokines and a dose-dependent up-regulation of lysosomal cathepsins.
2020 | Samiei | Toxicity of multi-wall carbon nanotubes inhalation on the brain of rats | Pulmonary | MWCNT | This study was designed to investigate the brain toxicity following the respiratory contact with multi-wall carbon nanotubes (MWCNTs) in male Wistar rats. Rats were exposed to 5 mg/m3 MWCNT aerosol in different sizes and purities for 5 h/day, 5 days/week for 2 weeks in a whole-body exposure chamber. After 2-week exposure, mitochondrial isolation was performed from different parts of rat brain (hippocampus, frontal cortex, and cerebellum) and parameters of mitochondrial toxicity including mitochondrial succinate dehydrogenase (SDH) activity, generation of reactive oxygen species (ROS), mitochondrial membrane potential (MMP) collapse, mitochondrial swelling, and cytochrome c release, ATP level, mitochondrial GSH, and lipid peroxidation were evaluated. Our results demonstrated that MWCNTs with different characteristics, in size and purity, significantly (P < 0.05) decreased SDH activity, GSH, and ATP level, and increased mitochondrial ROS production, lipid peroxidation, mitochondrial swelling, MMP collapse, and cytochrome c release in the brain mitochondria. In conclusion, we suggested that MWCNTs with different characteristics, in size and purity, induce damage in varying degrees on the mitochondrial respiratory chain and increase mitochondrial ROS formation in different parts of rat brain (hippocampus, frontal cortex, and cerebellum
2018 | Mandler | Microvascular Dysfunction Following Multiwalled Carbon Nanotube Exposure Is Mediated by Thrombospondin-1 Receptor CD47 | Pulmonary | MWCNT | Pulmonary exposure to multiwalled carbon nanotubes (MWCNTs) disrupts peripheral microvascular function. Thrombospondin-1 (TSP-1) is highly expressed during lung injury and has been shown to alter microvascular reactivity. It is unclear exactly how TSP-1 exerts effects on vascular function, but we hypothesized that the TSP-1 receptor CD47 may mediate changes in vasodilation. Wildtype (WT) or CD47 knockout (CD47 KO) C57B6/J-background animals were exposed to 50 mg of MWCNT or saline control via pharyngeal aspiration. Twenty-four hours postexposure, intravital microscopy was performed to assess arteriolar dilation and venular leukocyte adhesion and rolling. To assess tissue redox status, electron paramagnetic resonance and NOx measurements were performed, while inflammatory biomarkers were measured via multiplex assay. Vasodilation was impaired in the WT þ MWCNT group compared with control (57 6 9 vs 90 6 2% relaxation), while CD47 KO animals showed no impairment (108 6 8% relaxation). Venular leukocyte adhesion and rolling increased by >2-fold, while the CD47 KO group showed no change. Application of the antioxidant apocynin rescued normal leukocyte activity in the WT þ MWCNT group. Lung and plasma NOx were reduced in the WT þ MWCNT group by 47% and 32%, respectively, while the CD47 KO groups were unchanged from control. Some inflammatory cytokines were increased in the CD47 þ MWCNT group only. In conclusion, TSP-1 is an important ligand mediating MWCNT-induced microvascular dysfunction, and CD47 is a component of this dysregulation. CD47 activation likely disrupts nitric oxide (•NO) signaling and promotes leukocyteendothelial interactions. Impaired •NO production, signaling, and bioavailability is linked to a variety of cardiovascular diseases in which TSP-1/CD47 may play an important role. | 49 ±13.4 nm | 3.86 ±1.94 um

## Access GreenScreens
Each GreenScreen will be publicly accessible through the Interstate Chemicals Clearinghouse (IC2) Chemical Hazard Assessment Database at the link below:
http://theic2.org/hazard-assessment#gsc.tab=0